## Sheet1
Cyclic Durability Test - Pitch Measurement Results
Measurement conducted on 2023-11-11
Presented in Section S5 of the Supplementary Materials
Comparison of measured pitch values before and after 1000 cycle durability test.
| Highly-Sensitive Region |  |  | Insensitive Region
Twist # | Nominal | Before | After | Nominal | Before | After
1 | 8 | 7.57 | 7 | 3.5 | 2.72 | 3.39
2 | 8 | 7.66 | 7.44 | 3.5 | 1.94 | 3.47
3 | 8 | 7.94 | 7.8 | 3.5 | 2.32 | 2.68
4 | 8 | 8.16 | 8.7 | 3.5 | 3.52 | 2.55
5 | 8 | 8.84 | 7.75 | 3.5 | 3.64 | 3.06
6 | 8 | 7.9 | 7.18 | 3.5 | 2.52 | 4.31
7 | 8 | 7.65 | 7.91 | 3.5 | 3.15 | 2.47
8 | 8 | 7.7 | 7.57 | 3.5 | 3.14 | 2.74
9 | 8 | 7.23 | 8.87 | 3.5 | 3.3 | 3.36
10 | 8 | 7.43 | 7.36 | 3.5 | 3.18 | 3.36
11 |  |  |  | 3.5 | 3.5 | 3.26
12 |  |  |  | 3.5 | 3.04 | 3.83
13 |  |  |  | 3.5 | 3.74 | 3.06
14 |  |  |  | 3.5 | 3.19 | 3.5
15 |  |  |  | 3.5 | 3.6 | 3.39
16 |  |  |  | 3.5 | 3.03 | 3.67
17 |  |  |  | 3.5 | 4 | 3.12
18 |  |  |  | 3.5 | 3.68 | 3.95
19 |  |  |  | 3.5 | 3.84 | 3.6
20 |  |  |  | 3.5 | 3.81 | 4.05
| Mean | 7.808 | 7.758 | Mean | 2.943 | 3.341
| SD | 0.4480774 | 0.610315 | SD | 0.5484129 | 0.4957811
| p-value | 0.8390101 |  | p-value | 0.5628688