## Sheet1
Date | 2023-10-16
Frequency | Sample | Radius | Length | NominalStrain | Strain | Cs (pF) | ΔC/C0 | GF | Z (kΩ) | θ (°)
1000 | 1 | 0 | 9.8 | 0 | 0 | 47.45 | 0 | #DIV/0!
1000 | 1 | 0 | 11 | 0.2 | 0.122449 | 50.62 | 0.06680717 | 0.5455919
1000 | 1 | 0 | 13 | 0.4 | 0.3265306 | 57.58 | 0.2134879 | 0.6538066
1000 | 1 | 0 | 15 | 0.6 | 0.5306122 | 67.15 | 0.4151739 | 0.7824431
1000 | 1 | 12 | 9.8 | 0 | 0 | 47.15 | 0 | #DIV/0!
1000 | 1 | 12 | 11 | 0.2 | 0.122449 | 49.77 | 0.05556734 | 0.4537999
1000 | 1 | 12 | 13 | 0.4 | 0.3265306 | 56.49 | 0.1980912 | 0.6066543
1000 | 1 | 12 | 15 | 0.6 | 0.5306122 | 66.26 | 0.4053022 | 0.7638388
1000 | 1 | 10 | 9.8 | 0 | 0 | 46.05 | 0 | #DIV/0!
1000 | 1 | 10 | 11 | 0.2 | 0.122449 | 49.57 | 0.07643865 | 0.624249
1000 | 1 | 10 | 13 | 0.4 | 0.3265306 | 56.87 | 0.234962 | 0.7195711
1000 | 1 | 10 | 15 | 0.6 | 0.5306122 | 66.32 | 0.4401737 | 0.8295582
1000 | 1 | 8 | 9.8 | 0 | 0 | 46 | 0 | #DIV/0!
1000 | 1 | 8 | 11 | 0.2 | 0.122449 | 50.12 | 0.08956522 | 0.7314493
1000 | 1 | 8 | 13 | 0.4 | 0.3265306 | 57.89 | 0.2584783 | 0.7915897
1000 | 1 | 8 | 15 | 0.6 | 0.5306122 | 68 | 0.4782609 | 0.9013378
1000 | 1 | 6 | 9.8 | 0 | 0 | 46.73 | 0 | #DIV/0!
1000 | 1 | 6 | 11 | 0.2 | 0.122449 | 50.64 | 0.08367216 | 0.6833226
1000 | 1 | 6 | 13 | 0.4 | 0.3265306 | 57.46 | 0.2296169 | 0.7032019
1000 | 1 | 6 | 15 | 0.6 | 0.5306122 | 67.82 | 0.4513161 | 0.8505572
1000 | 1 | 4 | 9.8 | 0 | 0 | 45.05 | 0 | #DIV/0!
1000 | 1 | 4 | 11 | 0.2 | 0.122449 | 49.62 | 0.1014428 | 0.8284499
1000 | 1 | 4 | 13 | 0.4 | 0.3265306 | 57.17 | 0.2690344 | 0.8239179
1000 | 1 | 4 | 15 | 0.6 | 0.5306122 | 67.95 | 0.5083241 | 0.9579954
1000 | 2 | 0 | 9.5 | 0 | 0 | 29.34 | 0 | #DIV/0!
1000 | 2 | 0 | 11 | 0.2 | 0.1578947 | 31.83 | 0.08486708 | 0.5374915
1000 | 2 | 0 | 13 | 0.4 | 0.3684211 | 38.36 | 0.3074301 | 0.8344532
1000 | 2 | 0 | 15 | 0.6 | 0.5789474 | 48.48 | 0.6523517 | 1.126789
1000 | 2 | 12 | 9.5 | 0 | 0 | 31.01 | 0 | #DIV/0!
1000 | 2 | 12 | 11 | 0.2 | 0.1578947 | 33.61 | 0.08384392 | 0.5310115
1000 | 2 | 12 | 13 | 0.4 | 0.3684211 | 40.22 | 0.297001 | 0.8061455
1000 | 2 | 12 | 15 | 0.6 | 0.5789474 | 49.91 | 0.6094808 | 1.05274
1000 | 2 | 10 | 9.5 | 0 | 0 | 31.25 | 0 | #DIV/0!
1000 | 2 | 10 | 11 | 0.2 | 0.1578947 | 33.69 | 0.07808 | 0.4945067
1000 | 2 | 10 | 13 | 0.4 | 0.3684211 | 40.16 | 0.28512 | 0.7738971
1000 | 2 | 10 | 15 | 0.6 | 0.5789474 | 49.61 | 0.58752 | 1.014807
1000 | 2 | 8 | 9.5 | 0 | 0 | 30.87 | 0 | #DIV/0!
1000 | 2 | 8 | 11 | 0.2 | 0.1578947 | 32.81 | 0.06284419 | 0.3980132
1000 | 2 | 8 | 13 | 0.4 | 0.3684211 | 40.39 | 0.30839 | 0.8370586
1000 | 2 | 8 | 15 | 0.6 | 0.5789474 | 49.65 | 0.6083576 | 1.0508
1000 | 2 | 6 | 9.5 | 0 | 0 | 30.25 | 0 | #DIV/0!
1000 | 2 | 6 | 11 | 0.2 | 0.1578947 | 35.07 | 0.1593388 | 1.009146
1000 | 2 | 6 | 13 | 0.4 | 0.3684211 | 41.71 | 0.378843 | 1.028288
1000 | 2 | 6 | 15 | 0.6 | 0.5789474 | 50.15 | 0.6578512 | 1.136289
1000 | 2 | 4 | 9.5 | 0 | 0 | 31.14 | 0 | #DIV/0!
1000 | 2 | 4 | 11 | 0.2 | 0.1578947 | 33.8 | 0.08542068 | 0.5409976
1000 | 2 | 4 | 13 | 0.4 | 0.3684211 | 39.52 | 0.2691073 | 0.730434
1000 | 2 | 4 | 15 | 0.6 | 0.5789474 | 49.46 | 0.5883109 | 1.016173
1000 | 3 | 0 | 9.6 | 0 | 0 | 26.61 | 0 | #DIV/0!
1000 | 3 | 0 | 11 | 0.2 | 0.1458333 | 29.57 | 0.1112364 | 0.7627637
1000 | 3 | 0 | 13 | 0.4 | 0.3541667 | 37.43 | 0.4066141 | 1.148087
1000 | 3 | 0 | 15 | 0.6 | 0.5625 | 49.83 | 0.8726043 | 1.551297
1000 | 3 | 12 | 9.6 | 0 | 0 | 27.84 | 0 | #DIV/0!
1000 | 3 | 12 | 11 | 0.2 | 0.1458333 | 30.81 | 0.106681 | 0.7315271
1000 | 3 | 12 | 13 | 0.4 | 0.3541667 | 39.52 | 0.4195402 | 1.184584
1000 | 3 | 12 | 15 | 0.6 | 0.5625 | 50.63 | 0.8186063 | 1.4553
1000 | 3 | 10 | 9.6 | 0 | 0 | 26.4 | 0 | #DIV/0!
1000 | 3 | 10 | 11 | 0.2 | 0.1458333 | 29.2 | 0.1060606 | 0.7272727
1000 | 3 | 10 | 13 | 0.4 | 0.3541667 | 38.45 | 0.4564394 | 1.28877
1000 | 3 | 10 | 15 | 0.6 | 0.5625 | 50.25 | 0.9034091 | 1.606061
1000 | 3 | 8 | 9.6 | 0 | 0 | 26.16 | 0 | #DIV/0!
1000 | 3 | 8 | 11 | 0.2 | 0.1458333 | 29.11 | 0.1127676 | 0.7732634
1000 | 3 | 8 | 13 | 0.4 | 0.3541667 | 38.54 | 0.4732416 | 1.336212
1000 | 3 | 8 | 15 | 0.6 | 0.5625 | 51 | 0.9495413 | 1.688073
1000 | 3 | 6 | 9.6 | 0 | 0 | 26.33 | 0 | #DIV/0!
1000 | 3 | 6 | 11 | 0.2 | 0.1458333 | 29.38 | 0.1158374 | 0.7943139
1000 | 3 | 6 | 13 | 0.4 | 0.3541667 | 38.73 | 0.4709457 | 1.329729
1000 | 3 | 6 | 15 | 0.6 | 0.5625 | 49.85 | 0.8932776 | 1.588049
1000 | 3 | 4 | 9.6 | 0 | 0 | 25.29 | 0 | #DIV/0!
1000 | 3 | 4 | 11 | 0.2 | 0.1458333 | 29.7 | 0.1743772 | 1.19573
1000 | 3 | 4 | 13 | 0.4 | 0.3541667 | 37.76 | 0.4930803 | 1.392227
1000 | 3 | 4 | 15 | 0.6 | 0.5625 | 50.15 | 0.9829972 | 1.747551
12500 | 1 | 0 | 9.8 | 0 | 0 |  |  |  | 272.7 | -85.7
12500 | 1 | 0 | 11 | 0.2 | 0.122449 |  |  |  | 254.9 | -84.24
12500 | 1 | 0 | 13 | 0.4 | 0.3265306 |  |  |  | 225.4 | -83.3
12500 | 1 | 0 | 15 | 0.6 | 0.5306122 |  |  |  | 195.5 | -82.6
25000 | 1 | 0 | 9.8 | 0 | 0 |  |  |  | 138.5 | -82.4
25000 | 1 | 0 | 11 | 0.2 | 0.122449 |  |  |  | 130.4 | -79.4
25000 | 1 | 0 | 13 | 0.4 | 0.3265306 |  |  |  | 115.7 | -77.6
25000 | 1 | 0 | 15 | 0.6 | 0.5306122 |  |  |  | 101 | -76.6
50000 | 1 | 0 | 9.8 | 0 | 0 |  |  |  | 72.9 | -75.8
50000 | 1 | 0 | 11 | 0.2 | 0.122449 |  |  |  | 69.4 | -71
50000 | 1 | 0 | 13 | 0.4 | 0.3265306 |  |  |  | 62.9 | -68.1
50000 | 1 | 0 | 15 | 0.6 | 0.5306122 |  |  |  | 55.7 | -66.2
100000 | 1 | 0 | 9.8 | 0 | 0 |  |  |  | 40 | -65.3
100000 | 1 | 0 | 11 | 0.2 | 0.122449 |  |  |  | 41.6 | -58.9
100000 | 1 | 0 | 13 | 0.4 | 0.3265306 |  |  |  | 39.2 | -55.5
100000 | 1 | 0 | 15 | 0.6 | 0.5306122 |  |  |  | 35.4 | -53.5
12500 | 2 | 0 | 9.5 | 0 | 0 |  |  |  | 458.8 | -87.9
12500 | 2 | 0 | 11 | 0.2 | 0.1578947 |  |  |  | 423.5 | -87.7
12500 | 2 | 0 | 13 | 0.4 | 0.3684211 |  |  |  | 346.6 | -87.3
12500 | 2 | 0 | 15 | 0.6 | 0.5789474 |  |  |  | 273.8 | -86.8
25000 | 2 | 0 | 9.5 | 0 | 0 |  |  |  | 228.4 | -86.6
25000 | 2 | 0 | 11 | 0.2 | 0.1578947 |  |  |  | 212.2 | -86.2
25000 | 2 | 0 | 13 | 0.4 | 0.3684211 |  |  |  | 176.2 | -85.4
25000 | 2 | 0 | 15 | 0.6 | 0.5789474 |  |  |  | 138.1 | -84.2
50000 | 2 | 0 | 9.5 | 0 | 0 |  |  |  | 115 | -83.7
50000 | 2 | 0 | 11 | 0.2 | 0.1578947 |  |  |  | 107.7 | -83.1
50000 | 2 | 0 | 13 | 0.4 | 0.3684211 |  |  |  | 88.5 | -81.5
50000 | 2 | 0 | 15 | 0.6 | 0.5789474 |  |  |  | 70.1 | -79.4
100000 | 2 | 0 | 9.5 | 0 | 0 |  |  |  | 59.8 | -79.2
100000 | 2 | 0 | 11 | 0.2 | 0.1578947 |  |  |  | 57.3 | -77.8
100000 | 2 | 0 | 13 | 0.4 | 0.3684211 |  |  |  | 47.5 | -74.9
100000 | 2 | 0 | 15 | 0.6 | 0.5789474 |  |  |  | 38.6 | -71.3
12500 | 3 | 0 | 9.6 | 0 | 0 |  |  |  | 279.8 | -86.2
12500 | 3 | 0 | 11 | 0.2 | 0.1458333 |  |  |  | 257.8 | -84.6
12500 | 3 | 0 | 13 | 0.4 | 0.3541667 |  |  |  | 225.1 | -83.6
12500 | 3 | 0 | 15 | 0.6 | 0.5625 |  |  |  | 194.2 | -83
25000 | 3 | 0 | 9.6 | 0 | 0 |  |  |  | 139.8 | -82.4
25000 | 3 | 0 | 11 | 0.2 | 0.1458333 |  |  |  | 129.5 | -79.9
25000 | 3 | 0 | 13 | 0.4 | 0.3541667 |  |  |  | 114.1 | -78.2
25000 | 3 | 0 | 15 | 0.6 | 0.5625 |  |  |  | 99.4 | -77.3
50000 | 3 | 0 | 9.6 | 0 | 0 |  |  |  | 72.4 | -76
50000 | 3 | 0 | 11 | 0.2 | 0.1458333 |  |  |  | 68.6 | -71.6
50000 | 3 | 0 | 13 | 0.4 | 0.3541667 |  |  |  | 61.7 | -69
50000 | 3 | 0 | 15 | 0.6 | 0.5625 |  |  |  | 54.3 | -67.4
100000 | 3 | 0 | 9.6 | 0 | 0 |  |  |  | 40.4 | -66.1
100000 | 3 | 0 | 11 | 0.2 | 0.1458333 |  |  |  | 40.9 | -59.8
100000 | 3 | 0 | 13 | 0.4 | 0.3541667 |  |  |  | 38.1 | -56.7
100000 | 3 | 0 | 15 | 0.6 | 0.5625 |  |  |  | 34.4 | -54.8