## Sheet1
Date | 2023-10-20
Frequency | Washes | Sample | Radius | Length | NominalStrain | Strain | Z (kΩ) | θ (°) | Rs (kΩ) | Cs (pF)
12500 | 0 | 1 | 0 | 9.8 | 0 | 0 | 272.7 | -85.7 | 20.4467 | 46.82192
12500 | 0 | 1 | 0 | 11 | 0.2 | 0.122449 | 254.9 | -84.24 | 25.5822 | 50.20403
12500 | 0 | 1 | 0 | 13 | 0.4 | 0.3265306 | 225.4 | -83.3 | 26.29758 | 56.87643
12500 | 0 | 1 | 0 | 15 | 0.6 | 0.5306122 | 195.5 | -82.6 | 25.17954 | 65.67433
25000 | 0 | 1 | 0 | 9.8 | 0 | 0 | 138.5 | -82.4 | 18.31751 | 46.37269
25000 | 0 | 1 | 0 | 11 | 0.2 | 0.122449 | 130.4 | -79.4 | 23.98726 | 49.6681
25000 | 0 | 1 | 0 | 13 | 0.4 | 0.3265306 | 115.7 | -77.6 | 24.84488 | 56.33754
25000 | 0 | 1 | 0 | 15 | 0.6 | 0.5306122 | 101 | -76.6 | 23.40654 | 64.79567
50000 | 0 | 1 | 0 | 9.8 | 0 | 0 | 72.9 | -75.8 | 17.88291 | 45.04009
50000 | 0 | 1 | 0 | 11 | 0.2 | 0.122449 | 69.4 | -71 | 22.59443 | 48.50881
50000 | 0 | 1 | 0 | 13 | 0.4 | 0.3265306 | 62.9 | -68.1 | 23.46093 | 54.54163
50000 | 0 | 1 | 0 | 15 | 0.6 | 0.5306122 | 55.7 | -66.2 | 22.47747 | 62.45871
100000 | 0 | 1 | 0 | 9.8 | 0 | 0 | 40 | -65.3 | 16.71468 | 43.79568
100000 | 0 | 1 | 0 | 11 | 0.2 | 0.122449 | 41.6 | -58.9 | 21.48779 | 44.68045
100000 | 0 | 1 | 0 | 13 | 0.4 | 0.3265306 | 39.2 | -55.5 | 22.20312 | 49.26521
100000 | 0 | 1 | 0 | 15 | 0.6 | 0.5306122 | 35.4 | -53.5 | 21.05673 | 55.92914
12500 | 0 | 2 | 0 | 9.5 | 0 | 0 | 458.8 | -87.9 | 16.81213 | 27.77017
12500 | 0 | 2 | 0 | 11 | 0.2 | 0.1578947 | 423.5 | -87.7 | 16.99581 | 30.08893
12500 | 0 | 2 | 0 | 13 | 0.4 | 0.3684211 | 346.6 | -87.3 | 16.3271 | 36.77595
12500 | 0 | 2 | 0 | 15 | 0.6 | 0.5789474 | 273.8 | -86.8 | 15.28393 | 46.57516
25000 | 0 | 2 | 0 | 9.5 | 0 | 0 | 228.4 | -86.6 | 13.54558 | 27.92217
25000 | 0 | 2 | 0 | 11 | 0.2 | 0.1578947 | 212.2 | -86.2 | 14.06332 | 30.06704
25000 | 0 | 2 | 0 | 13 | 0.4 | 0.3684211 | 176.2 | -85.4 | 14.13105 | 36.24728
25000 | 0 | 2 | 0 | 15 | 0.6 | 0.5789474 | 138.1 | -84.2 | 13.95587 | 46.33567
50000 | 0 | 2 | 0 | 9.5 | 0 | 0 | 115 | -83.7 | 12.61945 | 27.84729
50000 | 0 | 2 | 0 | 11 | 0.2 | 0.1578947 | 107.7 | -83.1 | 12.93874 | 29.77086
50000 | 0 | 2 | 0 | 13 | 0.4 | 0.3684211 | 88.5 | -81.5 | 13.08113 | 36.36668
50000 | 0 | 2 | 0 | 15 | 0.6 | 0.5789474 | 70.1 | -79.4 | 12.89499 | 46.1963
100000 | 0 | 2 | 0 | 9.5 | 0 | 0 | 59.8 | -79.2 | 11.2054 | 27.09446
100000 | 0 | 2 | 0 | 11 | 0.2 | 0.1578947 | 57.3 | -77.8 | 12.10891 | 28.41752
100000 | 0 | 2 | 0 | 13 | 0.4 | 0.3684211 | 47.5 | -74.9 | 12.37396 | 34.70456
100000 | 0 | 2 | 0 | 15 | 0.6 | 0.5789474 | 38.6 | -71.3 | 12.37566 | 43.52978
12500 | 0 | 3 | 0 | 9.6 | 0 | 0 | 279.8 | -86.2 | 18.54344 | 45.60561
12500 | 0 | 3 | 0 | 11 | 0.2 | 0.1458333 | 257.8 | -84.6 | 24.26112 | 49.60882
12500 | 0 | 3 | 0 | 13 | 0.4 | 0.3541667 | 225.1 | -83.6 | 25.09166 | 56.918
12500 | 0 | 3 | 0 | 15 | 0.6 | 0.5625 | 194.2 | -83 | 23.66703 | 66.05568
25000 | 0 | 3 | 0 | 9.6 | 0 | 0 | 139.8 | -82.4 | 18.48944 | 45.94147
25000 | 0 | 3 | 0 | 11 | 0.2 | 0.1458333 | 129.5 | -79.9 | 22.70999 | 49.93364
25000 | 0 | 3 | 0 | 13 | 0.4 | 0.3541667 | 114.1 | -78.2 | 23.333 | 56.99944
25000 | 0 | 3 | 0 | 15 | 0.6 | 0.5625 | 99.4 | -77.3 | 21.85271 | 65.65247
50000 | 0 | 3 | 0 | 9.6 | 0 | 0 | 72.4 | -76 | 17.51515 | 45.3114
50000 | 0 | 3 | 0 | 11 | 0.2 | 0.1458333 | 68.6 | -71.6 | 21.65352 | 48.90087
50000 | 0 | 3 | 0 | 13 | 0.4 | 0.3541667 | 61.7 | -69 | 22.1113 | 55.2603
50000 | 0 | 3 | 0 | 15 | 0.6 | 0.5625 | 54.3 | -67.4 | 20.86724 | 63.49649
100000 | 0 | 3 | 0 | 9.6 | 0 | 0 | 40.4 | -66.1 | 16.36772 | 43.08955
100000 | 0 | 3 | 0 | 11 | 0.2 | 0.1458333 | 40.9 | -59.8 | 20.57352 | 45.02409
100000 | 0 | 3 | 0 | 13 | 0.4 | 0.3541667 | 38.1 | -56.7 | 20.91777 | 49.97916
100000 | 0 | 3 | 0 | 15 | 0.6 | 0.5625 | 34.4 | -54.8 | 19.82927 | 56.61905
12500 | 1 | 1 | 0 | 9.8 | 0 | 0 | 432.5 | -47.1 | 294.4118 | 40.1875
12500 | 1 | 1 | 0 | 11 | 0.2 | 0.122449 | 436.8 | -46.8 | 299.0102 | 39.98698
12500 | 1 | 1 | 0 | 13 | 0.4 | 0.3265306 | 408.3 | -45.6 | 285.6725 | 43.64607
12500 | 1 | 1 | 0 | 15 | 0.6 | 0.5306122 | 378.6 | -43.5 | 274.6267 | 48.85593
25000 | 1 | 1 | 0 | 9.8 | 0 | 0 | 397.4 | -44.5 | 283.4457 | 22.85549
25000 | 1 | 1 | 0 | 11 | 0.2 | 0.122449 | 313.7 | -44.7 | 222.9778 | 28.85137
25000 | 1 | 1 | 0 | 13 | 0.4 | 0.3265306 | 297.4 | -43.4 | 216.0833 | 31.15495
25000 | 1 | 1 | 0 | 15 | 0.6 | 0.5306122 | 276.8 | -41.3 | 207.9499 | 34.84729
50000 | 1 | 1 | 0 | 9.8 | 0 | 0 | 222 | -42.8 | 162.888 | 21.10305
50000 | 1 | 1 | 0 | 11 | 0.2 | 0.122449 | 216.1 | -43.1 | 157.7881 | 21.55761
50000 | 1 | 1 | 0 | 13 | 0.4 | 0.3265306 | 205.8 | -41.2 | 154.847 | 23.4814
50000 | 1 | 1 | 0 | 15 | 0.6 | 0.5306122 | 191.3 | -39.2 | 148.2469 | 26.32679
100000 | 1 | 1 | 0 | 9.8 | 0 | 0 | 151.5 | -35.8 | 122.8762 | 17.95904
100000 | 1 | 1 | 0 | 11 | 0.2 | 0.122449 | 149.4 | -35 | 122.3813 | 18.57284
100000 | 1 | 1 | 0 | 13 | 0.4 | 0.3265306 | 145.7 | -33 | 122.1943 | 20.05635
100000 | 1 | 1 | 0 | 15 | 0.6 | 0.5306122 | 138.9 | -30.9 | 119.1852 | 22.31221
12500 | 1 | 2 | 0 | 9.5 | 0 | 0 | 418.4 | -76.5 | 97.67354 | 31.29586
12500 | 1 | 2 | 0 | 11 | 0.2 | 0.1578947 | 394.7 | -75.5 | 98.82499 | 33.31972
12500 | 1 | 2 | 0 | 13 | 0.4 | 0.3684211 | 340 | -73.1 | 98.83875 | 39.13847
12500 | 1 | 2 | 0 | 15 | 0.6 | 0.5789474 | 286.7 | -69.7 | 99.46645 | 47.3512
25000 | 1 | 2 | 0 | 9.5 | 0 | 0 | 234.2 | -67 | 91.50923 | 29.53025
25000 | 1 | 2 | 0 | 11 | 0.2 | 0.1578947 | 224.2 | -65.4 | 93.33015 | 31.2297
25000 | 1 | 2 | 0 | 13 | 0.4 | 0.3684211 | 199.8 | -60.8 | 97.47436 | 36.50137
25000 | 1 | 2 | 0 | 15 | 0.6 | 0.5789474 | 174.9 | -56.5 | 96.53378 | 43.64995
50000 | 1 | 2 | 0 | 9.5 | 0 | 0 | 150.8 | -55.3 | 85.84735 | 25.67443
50000 | 1 | 2 | 0 | 11 | 0.2 | 0.1578947 | 147.6 | -53.7 | 87.38115 | 26.75885
50000 | 1 | 2 | 0 | 13 | 0.4 | 0.3684211 | 136.4 | -50.6 | 86.57724 | 30.19993
50000 | 1 | 2 | 0 | 15 | 0.6 | 0.5789474 | 125.5 | -47.1 | 85.43047 | 34.62369
100000 | 1 | 2 | 0 | 9.5 | 0 | 0 | 104.9 | -57.2 | 56.82519 | 18.0498
100000 | 1 | 2 | 0 | 11 | 0.2 | 0.1578947 | 103.2 | -56.4 | 57.11001 | 18.51554
100000 | 1 | 2 | 0 | 13 | 0.4 | 0.3684211 | 97.9 | -54.8 | 56.43272 | 19.89474
100000 | 1 | 2 | 0 | 15 | 0.6 | 0.5789474 | 87 | -46.3 | 60.10677 | 25.3036
12500 | 1 | 3 | 0 | 9.6 | 0 | 0 | 389 | -58.4 | 203.8305 | 38.42909
12500 | 1 | 3 | 0 | 11 | 0.2 | 0.1458333 | 367.1 | -55.2 | 209.509 | 42.23803
12500 | 1 | 3 | 0 | 13 | 0.4 | 0.3541667 | 337.8 | -49.7 | 218.4856 | 49.42137
12500 | 1 | 3 | 0 | 15 | 0.6 | 0.5625 | 308.3 | -46.8 | 211.0459 | 56.65363
25000 | 1 | 3 | 0 | 9.6 | 0 | 0 | 270.2 | -44.3 | 193.3802 | 33.73503
25000 | 1 | 3 | 0 | 11 | 0.2 | 0.1458333 | 264.4 | -43.5 | 191.789 | 34.97893
25000 | 1 | 3 | 0 | 13 | 0.4 | 0.3541667 | 250.5 | -42.1 | 185.8649 | 37.90715
25000 | 1 | 3 | 0 | 15 | 0.6 | 0.5625 | 234.7 | -39.9 | 180.0537 | 42.28677
50000 | 1 | 3 | 0 | 9.6 | 0 | 0 | 217 | -35.6 | 176.4429 | 25.19856
50000 | 1 | 3 | 0 | 11 | 0.2 | 0.1458333 | 213.5 | -35.7 | 173.3798 | 25.5494
50000 | 1 | 3 | 0 | 13 | 0.4 | 0.3541667 | 204.1 | -34.6 | 168.0021 | 27.46492
50000 | 1 | 3 | 0 | 15 | 0.6 | 0.5625 | 191.5 | -33.3 | 160.0571 | 30.27547
100000 | 1 | 3 | 0 | 9.6 | 0 | 0 | 144.9 | -38.1 | 114.0269 | 17.80087
100000 | 1 | 3 | 0 | 11 | 0.2 | 0.1458333 | 137.9 | -40.8 | 104.3896 | 17.66294
100000 | 1 | 3 | 0 | 13 | 0.4 | 0.3541667 | 131.2 | -39.7 | 100.9452 | 18.9908
100000 | 1 | 3 | 0 | 15 | 0.6 | 0.5625 | 129.5 | -33.6 | 107.8633 | 22.20843
12500 | 2 | 1 | 0 | 9.8 | 0 | 0 | 990 | -42.9 | 725.2175 | 18.89321
12500 | 2 | 1 | 0 | 11 | 0.2 | 0.122449 | 990 | -40.5 | 752.8019 | 19.80298
12500 | 2 | 1 | 0 | 13 | 0.4 | 0.3265306 | 946 | -40.1 | 723.6156 | 20.89535
12500 | 2 | 1 | 0 | 15 | 0.6 | 0.5306122 | 938 | -35.7 | 761.7343 | 23.26139
25000 | 2 | 1 | 0 | 9.8 | 0 | 0 | 762 | -30.9 | 653.8455 | 16.26859
25000 | 2 | 1 | 0 | 11 | 0.2 | 0.122449 | 735 | -31.9 | 623.9942 | 16.39074
25000 | 2 | 1 | 0 | 13 | 0.4 | 0.3265306 | 712 | -29.7 | 618.4656 | 18.04649
25000 | 2 | 1 | 0 | 15 | 0.6 | 0.5306122 | 684 | -27.4 | 607.2657 | 20.22449
50000 | 2 | 1 | 0 | 9.8 | 0 | 0 | 586 | -18.6 | 555.3923 | 17.0301
50000 | 2 | 1 | 0 | 11 | 0.2 | 0.122449 | 572 | -18.4 | 542.7571 | 17.62989
50000 | 2 | 1 | 0 | 13 | 0.4 | 0.3265306 | 561 | -17.1 | 536.1999 | 19.29658
50000 | 2 | 1 | 0 | 15 | 0.6 | 0.5306122 | 553 | -15.5 | 532.8876 | 21.53903
100000 | 2 | 1 | 0 | 9.8 | 0 | 0 | 532 | -4.3 | 530.5025 | 39.89977
100000 | 2 | 1 | 0 | 11 | 0.2 | 0.122449 | 525 | -4.3 | 523.5222 | 40.43177
100000 | 2 | 1 | 0 | 13 | 0.4 | 0.3265306 | 518 | -3.5 | 517.0338 | 50.32863
100000 | 2 | 1 | 0 | 15 | 0.6 | 0.5306122 | 508 | -2.9 | 507.3494 | 61.92507
12500 | 2 | 2 | 0 | 9.5 | 0 | 0 | 925 | -49 | 606.8546 | 18.23848
12500 | 2 | 2 | 0 | 11 | 0.2 | 0.1578947 | 904 | -48.9 | 594.2672 | 18.69054
12500 | 2 | 2 | 0 | 13 | 0.4 | 0.3684211 | 842 | -47.6 | 567.7626 | 20.47735
12500 | 2 | 2 | 0 | 15 | 0.6 | 0.5789474 | 786 | -44.9 | 556.7551 | 22.9489
25000 | 2 | 2 | 0 | 9.5 | 0 | 0 | 634 | -48 | 424.2288 | 13.51193
25000 | 2 | 2 | 0 | 11 | 0.2 | 0.1578947 | 613 | -47.1 | 417.2819 | 14.17707
25000 | 2 | 2 | 0 | 13 | 0.4 | 0.3684211 | 583 | -45 | 412.2433 | 15.44282
25000 | 2 | 2 | 0 | 15 | 0.6 | 0.5789474 | 545 | -42.4 | 402.4582 | 17.32323
50000 | 2 | 2 | 0 | 9.5 | 0 | 0 | 433 | -41.1 | 326.2929 | 11.18276
50000 | 2 | 2 | 0 | 11 | 0.2 | 0.1578947 | 426 | -40.2 | 325.3771 | 11.57638
50000 | 2 | 2 | 0 | 13 | 0.4 | 0.3684211 | 411 | -38.4 | 322.098 | 12.46848
50000 | 2 | 2 | 0 | 15 | 0.6 | 0.5789474 | 392 | -36 | 317.1347 | 13.81482
100000 | 2 | 2 | 0 | 9.5 | 0 | 0 | 321.3 | -32.7 | 270.3774 | 9.169009
100000 | 2 | 2 | 0 | 11 | 0.2 | 0.1578947 | 317.7 | -32.1 | 269.1306 | 9.427196
100000 | 2 | 2 | 0 | 13 | 0.4 | 0.3684211 | 312 | -30.9 | 267.7163 | 9.933223
100000 | 2 | 2 | 0 | 15 | 0.6 | 0.5789474 | 303.7 | -29.3 | 264.8474 | 10.70846
12500 | 2 | 3 | 0 | 9.6 | 0 | 0 | 1030 | -43.9 | 742.1676 | 17.8274
12500 | 2 | 3 | 0 | 11 | 0.2 | 0.1458333 | 1010 | -41.3 | 758.7768 | 19.10045
12500 | 2 | 3 | 0 | 13 | 0.4 | 0.3541667 | 952 | -38.5 | 745.043 | 21.48442
12500 | 2 | 3 | 0 | 15 | 0.6 | 0.5625 | 851 | -36.3 | 685.845 | 25.27256
25000 | 2 | 3 | 0 | 9.6 | 0 | 0 | 747 | -41.2 | 562.0539 | 12.93835
25000 | 2 | 3 | 0 | 11 | 0.2 | 0.1458333 | 738 | -39.2 | 571.909 | 13.64855
25000 | 2 | 3 | 0 | 13 | 0.4 | 0.3541667 | 699 | -36.2 | 564.0653 | 15.42074
25000 | 2 | 3 | 0 | 15 | 0.6 | 0.5625 | 632 | -33.5 | 527.0158 | 18.25045
50000 | 2 | 3 | 0 | 9.6 | 0 | 0 | 522 | -33.1 | 437.2892 | 11.16621
50000 | 2 | 3 | 0 | 11 | 0.2 | 0.1458333 | 527 | -31.7 | 448.3775 | 11.4945
50000 | 2 | 3 | 0 | 13 | 0.4 | 0.3541667 | 515 | -29 | 450.4291 | 12.74887
50000 | 2 | 3 | 0 | 15 | 0.6 | 0.5625 | 479 | -26.1 | 430.1552 | 15.10504
100000 | 2 | 3 | 0 | 9.6 | 0 | 0 | 416 | -20.2 | 390.4131 | 11.07981
100000 | 2 | 3 | 0 | 11 | 0.2 | 0.1458333 | 420.8 | -19.9 | 395.6732 | 11.11171
100000 | 2 | 3 | 0 | 13 | 0.4 | 0.3541667 | 418.7 | -18.6 | 396.8306 | 11.91741
100000 | 2 | 3 | 0 | 15 | 0.6 | 0.5625 | 401 | -16 | 385.4659 | 14.39918